## Hoja2
Material | Do (cm^2/s) | Ea (J/mol) | So (mol/cm3*Pa) | Delta_H (J/mol)
iPP | 0.581 | 36500 | 3.14e-11 | 2775.7
LDPE | 0.43 | 35000 | 2.899e-11 | 2500
HDPE | 5.25 | 40300 | 2.0962e-11 | -1700
PS | 0.125 | 34503.1 | 2.453e-11 | 0
PET | 0.38 | 45727 | 3.0774e-11 | -31400