## Beltrame
0.00268 | 2260
0.000938591 | 2775.7
25 | 298 | 0.000934 | 0.00268 | 0.000938591
40 | 313 | 0.00109 | 0.002799754 | 0.0009903613
50 | 323 | 0.00097 | 0.002876054 | 0.001023612
65 | 338 | 0.00108 | 0.002985501 | 0.001071659
80 | 353 | 0.00105 | 0.003089291 | 0.001117596
95 | 368 | 0.00112 | 0.003187797 | 0.001161522
110 | 383 | 0.00107 | 0.003281365 | 0.001203534
120 | 393 | 0.00146 | 0.003341164 | 0.001230527
| 0.000403621 | -6.976034
| 0.0003842781 | -6.821578
| 0.000372381 | -6.938214
| 0.0003558552 | -6.830794
| 0.0003407338 | -6.858965
| 0.0003268452 | -6.794427
| 0.0003140445 | -6.840097
| 0.0003060536 | -6.529319
| 1.120331 | -6.971131
0.000938591

## Garcia
T | DO2 (cm2/s) | predicho Beltrame | Predicho Heude | Predicho Halim 1 | Predicho Halim 2 | Predicho Celina
298 | 4.7e-07 | 2.323154e-07 | 3.622015e-08 | 6.244853e-07 | 3.34838e-07 | 2.431723e-07
298 | 6.6e-07 | 2.323154e-07 | 3.622015e-08 | 6.244853e-07 | 3.34838e-07 | 2.431723e-07
303 | 1.4e-08 | 2.962492e-07 | 4.615727e-08 | 7.958151e-07 | 4.554828e-07 | 3.218505e-07
363 | 7e-07 | 3.24895e-06 | 5.028939e-07 | 8.670584e-06 | 9.439828e-06 | 5.092655e-06
383 | 2e-07 | 6.109723e-06 | 9.440683e-07 | 1.627704e-05 | 2.099583e-05 | 1.054888e-05
403 | 6e-06 | 1.079136e-05 | 1.664874e-06 | 2.870472e-05 | 4.313636e-05 | 2.032719e-05
Material | Do (cm^2/s) | Ea (J/mol)
iPP | 0.581 | 36500
| 0.087 | 36400
| 1.5 | 36400
| 42 | 46200
| 5.799084 | 42087
| 25 | 298 | 2.12e-07
| 40 | 313 | 6.05e-07
| 50 | 323 | 9.7e-07
| 65 | 338 | 1.88e-06
| 80 | 353 | 3.29e-06
| 95 | 368 | 5.77e-06
| 110 | 383 | 1.29e-05
| 125 | 398 | 1.48e-05
|  | 0.000403621 | -15.36668
|  | 0.0003842781 | -14.31804
|  | 0.000372381 | -13.84597
|  | 0.0003558552 | -13.18424
|  | 0.0003407338 | -12.62462
|  | 0.0003268452 | -12.06284
|  | 0.0003140445 | -11.25828
|  | 0.0003022087 | -11.12088

## Celina
|  | 25 | 40 | 50 | 65 | 80 | 95 | 110 | 125 | 140
|  | 0.000403621 | 0.0003842781 | 0.000372381 | 0.0003558552 | 0.0003407338 | 0.0003268452 | 0.0003140445 | 0.0003022087 | 0.0002912326
PErmEability | [ccSTP/cm-s-cmHg] | 25°C | 40°C | 50°C | 65°C | 80°C | 95°C | 110°C | 125°C | 140°C
| 828/A2049 | 1.4e-11 | 2.4e-11 | 3.3e-11 | 5.1e-11 | 7.7e-11 | 1.2e-10 | 1.6e-10 | 2.4e-10 | 3.1e-10
| 828/D230 | 7.53e-12 | 1.27e-11 | 1.62e-11 | 2.47e-11 | 4.49e-11 | 1.15e-10 | 3.03e-10 | 6.02e-10 | 1.06e-09
| 828/D400 | 7.26e-12 | 1.65e-11 | 3.28e-11 | 9.17e-11 | 2.26e-10 |  | 9.87e-10 | 1.49e-09
| Kapton | 1.43e-11 | 2.32e-11 | 2.85e-11 | 3.88e-11 | 5.39e-11 | 7.51e-11 | 9.94e-11 | 1.3e-10 | 1.63e-10
| MVK-14 | 7.1e-11 |  | 1.16e-10 |  | 1.88e-10 | 2.6e-10 |  | 3.03e-10 | 4.28e-10
| PolypropylEnE | 1.97e-10 | 6.59e-10 | 9.38e-10 | 2.02e-09 | 3.44e-09 | 6.47e-09 | 1.23e-08 | 1.68e-08
| Diffusivity | [cm2 | /s]
| 828/A2049 | 4.97e-09 | 1.01e-08 | 1.67e-08 | 3.28e-08 | 5.22e-08 | 7.66e-08
| 828/D230 | 2.92e-09 | 5.84e-09 | 1.17e-08 | 2.56e-08 | 5.48e-08 | 1.2e-07
| 828/D400 | 5.36e-09 | 1.69e-08 | 3.47e-08 | 8.88e-08 | 1.9e-07 | 2.87e-07 | 5.37e-07
| Kapton | 1.19e-09 | 2.79e-09 | 4.36e-09 | 7.23e-09 | 1.49e-08
| MVK-14 | 4.97e-09 |  | 1.46e-08 |  | 3.97e-08 | 6.86e-08 |  | 1.12e-07 | 1.97e-07
| PolypropylEnE | 2.12e-07 | 6.05e-07 | 9.7e-07 | 1.88e-06 | 3.29e-06 | 5.77e-06 | 1.29e-05 | 1.48e-05
| Solubility | [ccSTP/cc-cmHg]
| 828/A2049 | 0.00282 | 0.00228 | 0.00192 | 0.00155 | 0.00144 | 0.00157
| 828/D230 | 0.00272 | 0.00218 | 0.00139 | 0.000959 | 0.000862 | 0.00155
| 828/D400 | 0.00136 | 0.000973 | 0.000945 | 0.00103 | 0.00119 | 0.00124 | 0.00184
| Kapton | 0.012 | 0.00828 | 0.00654 | 0.00519 | 0.00361
| MVK-14 | 0.0143 |  | 0.00794 |  | 0.00474 | 0.00379 |  | 0.0027 | 0.00218
| PolypropylEnE | 0.000934 | 0.00109 | 0.00097 | 0.00108 | 0.00105 | 0.00112 | 0.00107 | 0.00146

## Halim
|  | Do | Ea | D (cm^2/s) | Dx10^7 (cm^2/s)
| LDPE | 0.53 | -37 | 1.731939e-07 | 1.731939
| HDPE | 5.25 | -40.3 | 4.528537e-07 | 4.528537
| PE | 8.3 | -39 | 1.209913e-06 | 12.09913
| IPP | 1.5 | -36.4 | 6.244853e-07 | 6.244853
| PS | 0.00048 | -26 | 1.329511e-08 | 0.1329511
| NR | 1.9 | -34.9 | 1.449173e-06 | 14.49173
| PBD | 0.095 | -27.2 | 1.62116e-06 | 16.2116
| PDMB | 19 | -46.4 | 1.397272e-07 | 1.397272
| CBS | 0.23 | -29.7 | 1.430883e-06 | 14.30883
| PEMA | 0.039 | -31.8 | 1.039516e-07 | 1.039516
| PVC | 41 | -54 | 1.403151e-08 | 0.1403151
| PMPBD | 8.5 | -41 | 5.527316e-07 | 5.527316
| PIA (74/26) | 70 | -53 | 3.586816e-08 | 0.3586816
| PE | 1.5 | -3.8 | 1.5e-08
| IPP | 3.4 | 1.2 | 3.4e-08
| APP | 7.1 | 10 | 7.1e-08
| PVC | 1.4 | 1.3 | 1.4e-08
Handbook of Polymer Degradation
Por S. Halim Hamid

## Heude
Isotactic Polypropylene | Do (m^2/s) | Ea (Kj/mol) | So | Ea (Kj/mol)
| 8.7e-06 | 36.4 | 2.5e-06 | 36.4

## Michaels
Alathon 14 |  | Alathon 34 |  | Grex Olefin Polymer
| Y | X | Y | X | Y
0.003192 | 9.829327e-07 | 0.003168 | 6.027511e-07 | 0.003156 | 3.724172e-07
0.003204 | 9.470093e-07 | 0.00318 | 5.826531e-07 | 0.003168 | 3.576939e-07
0.003216 | 9.039799e-07 | 0.003192 | 5.560698e-07 | 0.00318 | 3.334142e-07
0.003228 | 8.574265e-07 | 0.003204 | 5.152256e-07 | 0.003192 | 3.110248e-07
0.00324 | 8.163177e-07 | 0.003216 | 4.940235e-07 | 0.003204 | 3.010734e-07
0.003252 | 7.671479e-07 | 0.003228 | 4.787668e-07 | 0.003216 | 2.861856e-07
0.003264 | 7.076549e-07 | 0.00324 | 4.471375e-07 | 0.003228 | 2.700694e-07
0.003276 | 6.829088e-07 | 0.003252 | 4.245603e-07 | 0.00324 | 2.560668e-07
0.003288 | 6.382496e-07 | 0.003264 | 3.996358e-07 | 0.003252 | 2.423312e-07
0.0033 | 6.096912e-07 | 0.003276 | 3.866974e-07 | 0.003263931 | 2.308629e-07
0.003312 | 5.573169e-07 | 0.003288 | 3.719923e-07 | 0.003275954 | 2.192083e-07
0.003324 | 5.204394e-07 | 0.003300046 | 3.469832e-07 | 0.003287972 | 2.076706e-07
0.003336 | 5.045734e-07 | 0.003312 | 3.274741e-07 | 0.003300018 | 1.972059e-07
0.003348 | 4.763163e-07 | 0.003323977 | 3.099837e-07 | 0.003312014 | 1.874574e-07
0.00336 | 4.550957e-07 | 0.003336 | 2.954319e-07 | 0.003324 | 1.766275e-07
0.003372 | 4.296225e-07 | 0.003348 | 2.798858e-07 | 0.003336 | 1.688718e-07
0.003384 | 4.015077e-07 | 0.00336 | 2.660129e-07 | 0.003348 | 1.572977e-07
0.003396 | 3.861229e-07 | 0.003372 | 2.523403e-07 | 0.00336 | 1.518145e-07
0.003408 | 3.529589e-07 | 0.003384 | 2.391321e-07 | 0.003372 | 1.440889e-07 | Sustancia | Ea/R | Ea | Do [cm^2/s]
0.00342 | 3.450391e-07 | 0.003396 | 2.279405e-07 | 0.003384 | 1.368535e-07 | Alathon 14 | -4690 | -38992.66 | 3.1708
0.003432 | 3.128025e-07 | 0.003408 | 2.143863e-07 | 0.003396 | 1.300195e-07 | Alathon 34 | -4321 | -35924.794 | 0.539
0.003444 | 3.018711e-07 | 0.00342 | 2.016226e-07 | 0.003408 | 1.220522e-07 | Grex Olefin Polymer | -4377 | -36390.378 | 0.3702
0.003456 | 2.917049e-07 | 0.003432 | 1.942955e-07 | 0.00342 | 1.169373e-07
0.003468 | 2.802037e-07 | 0.003444 | 1.879817e-07 | 0.003432 | 1.108969e-07
0.00348 | 2.673941e-07 | 0.003456 | 1.783921e-07 | 0.003444 | 1.050309e-07
0.003492 | 2.457643e-07 |  |  | 0.003456 | 1.007807e-07
0.003528 | 2.042074e-07
0.00354 | 1.96519e-07
0.003552 | 1.857628e-07
0.003564 | 1.762271e-07
0.003576 | 1.670343e-07
0.003516077 | 2.194507e-07
0.003503618 | 2.327027e-07
0.003179662 | 1.068752e-06
0.003165963 | 1.133171e-06
0.003099927 | 1.544852e-06

## Datos
Material | Do (cm^2/s) |  | Ea (J/mol) | So (mol/cm3*Pa) | Delta_H (J/mol)
iPP | 8.7e-06 | 8.7 | 36400 | 2.5e-06 | 36400 | 3.622015e-06
LDPE | 4.48e-06 | 4.48 | 39907.2 | 2.899e-11 | 2500 | 4.528253e-07
HDPE | 4.3e-07 | 0.43 | 36581.6 | 2.0962e-11 | -1700 | 1.663668e-07
BR | 1.5e-07 | 0.15 | 28267.6 | 4.3262e-11 | 1300 | 1.663618e-06
PS | 1.25e-07 | 0.125 | 34503.1 | 2.453e-11 | 0 | 1.119049e-07
PET | 3.8e-07 | 0.38 | 45727 | 3.0774e-11 | -31400 | 3.666751e-09
PVC | 4.25e-05 | 42.5 | 54456.7 | 1.2934e-11 | -7900 | 1.209635e-08
T | 298
| 6.5e-07 |  | 2.899e-11 | 2500
HDPE | 4.7e-07 |  | 2.0962e-11 | -1700
BR | 9.7e-07 |  | 4.3262e-11 | 1300
PS | 5.5e-07 |  | 2.453e-11 | 0
PET | 6.9e-07 |  | 3.0774e-11 | -31400
PVC | 2.9e-07 |  | 1.2934e-11 | -7900
| 0.0712 |  | 3.17552e-06
1 | cm3 stp
4.46e-05 | mol
0.000938591 | 2775.7
| 4.186116e-08 | 3.139844e-11