## Hoja2
Material | Do (cm^2/s) | Ea (J/mol) | So (mol/cm3*Pa) | Delta_H (J/mol)
iPP | 8.7 | 36400 | 2.5e-06 | 36400
LDPE | 4.48 | 39907.2 | 2.899e-11 | 2500
HDPE | 0.43 | 36581.6 | 2.0962e-11 | -1700
BR | 0.15 | 28267.6 | 4.3262e-11 | 1300
PS | 0.125 | 34503.1 | 2.453e-11 | 0
PET | 0.38 | 45727 | 3.0774e-11 | -31400
PVC | 42.5 | 54456.7 | 1.2934e-11 | -7900