## Headspace Peliculas
| NA1 | NB1 | NC1 | NA2 | NB2 | NC2 | NA3 | NB3 | NC3 | NA4 | NB4 | NC4 | NA5 | NB5 | NC5 | NA6 | NB6 | NC6 | NA7 | NB7 | NC7 | NA8 | NB8 | NC8 | NA9 | NB9 | NC9 | NA10 | NB10 | NC10 | NA11 | NB11 | NC11 | NA12 | NB12 | NC12 | NA13 | NB13 | NC13 | NA14 | NB14 | NC14 | NA15 | NB15 | NC15 | A1 | B1 | C1 | A2 | B2 | C2 | A3 | B3 | C3 | A4 | B4 | C4 | A5 | B5 | C5 | A6 | B6 | C6 | A7 | B7 | C7 | A8 | B8 | C8 | A9 | B9 | C9 | A10 | B10 | C10 | A11 | B11 | C11 | A12 | B12 | C12 | A13 | B13 | C13 | A14 | B14 | C14 | A15 | B15 | C15
2021-02-19 16:00 | 3.3 | 12.1 | 2.4 | 17.3 | 1.6 | 4.4 | 5.4 | 2 | 7.1 | 4.2 | 3.8 | 8.1 | 2 | 5.8 | 1 | 3.3 | 5.8 | 1.3 | 1 | 9.3 | 3.9 | 3.1 | 3.6 | 3 | 3.6 | 6.4 | 8.5 | 2.9 | 10.8 | 3 | 5.6 | 1 | 6.3 | 3.1 | 8.1 | 2.7 | 2.3 | 0.9 | 7.7 | 0.9 | 3.2 | 2.5 | 1.6 | 1.5 | 5 | 20.8 | 20.8 | 20.8
2021-02-23 08:00 | 3.2 | 20.9 | 3.3 | [45 empty] | 20.9 | 20.9 | 20.9
2021-03-02 08:00 |  |  |  | 20.9 | 2 | 19.7 | [45 empty] | 20.8 | 20.8 | 20.8
2021-03-05 09:00 | 3.6 | 20.8 | 20.8 |  | 2 | 20.4 | 20.7 | 2.1 | 20.8 | [45 empty] | 20.9 | 20.9 | 20.9
2021-03-09 08:00 | [9 empty] | 20.9 | 20.8 | [46 empty] | 20.8 | 20.8 | 20.8
2021-03-12 16:00 | [12 empty] | 2.2 | 20.8 | 1.7 | [45 empty] | 20.9 | 20.9 | 20.8
2021-03-16 08:00 | [17 empty] | 2 | [45 empty] | 20.5 | 20.5 | 20.5
2021-03-19 11:00 | [18 empty] | 1.5 | 20.7 | 4 | [45 empty] | 20.7 | 20.9 | 20.7
3/26/2021 3:50:00 p.m. | [21 empty] | 3.4 | 7.5 | 3.4 | [45 empty] | 20.6 | 20.6 | 20.9

## Hoja1
21.11g
| 9.31g | 0.3724 | g/cm3
| 25ml | 2.685285 | cm3/g
| radio | vol | Peso
CGS | 6.0855e-06 | 9.440118e-16 | 3.5155e-16
SI | 6.0855e-08 | 9.440118e-22 | 3.5155e-19
| Peso | Densidad | Volumen | Radio
Aceite de Linaza | 1.524672e-19 | 931 | 1.637672e-22 | 3.394007e-08
Silice | 1.990828e-19 | 377.2463 | 5.277263e-22 | 2.691493e-08
Poros |  | 1392.176 | 2.525184e-22 | -
Total | 3.5155e-19 |  | 9.440118e-22
7.802446e-22
67.64%
32.36%
4.653743e-14
158.8534
3.335922
| Volumen [cm3] | Peso | Grosor [cm]
Pelicula | 6.4619 | 12 | 0.0179
Capsulas | 1.611171 | 0.6
24.93%
| 0.2864 | 0.063008 | 1.163436e-10
541568365.7
| 1.76e-06 | 3.45767
1.928413

## Headspace Chaparro
| N1 | N2 | N3 | V10A | V10B | V10C | V10D | V10AE | V10F | V13A | V13B | V13C | V13D | V13AE | V13F | V8A | V8B | V8C | V8D | V8AE | V8F | ND1 | ND2 | ND3
2021-03-05 16:00 | 2.4 | 1.6 | 2.4 | 20.6 | 20.6 | 20.6 | 20.6 | 20.6 | 20.6 | 20.6 | 20.6 | 20.6 | 20.6 | 20.6 | 20.6 | 20.6 | 20.6 | 20.6 | 20.6 | 20.6 | 20.6
2021-03-08 15:00 | 7.4 | 2.3 | 2.6 | 20.4 | 20.8 | 20.4 | 19.8 | 20.5 | 19.8 | 20.5 | 20.5 | 20.4 | 19.9 | 20 | 20.1 | 20.7 | 20.7 | 20.7 | 20.4 | 20.6 | 20.6
2021-03-10 15:30 | 8.3 | 2.6 | 7.2 | 20 | 20.8 | 20 | 18.9 | 20.5 | 19 | 20.1 | 20.1 | 19.8 | 19 | 19.1 | 19.4 | 20.5 | 20.5 | 20.5 | 19.9 | 20.2 | 20.2 | 20.6 | 20.6 | 20.6
2021-03-12 16:00 | 11.8 | 3 | 7.3 | 19.6 | 20.8 | 19.6 | 17.9 | 20.6 | 18 | 19.5 | 19.5 | 19 | 17.9 | 18.1 | 18.6 | 20.2 | 20.1 | 20.1 | 19.2 | 19.6 | 19.6 | 20.9 | 20.8 | 20.9
2021-03-19 10:30 | 16.8 | 6 | 7.3 | 18 | 20.8 | 17.4 | 13.7 | 20.5 | 14.2 | 17.6 | 17.8 | 16.3 | 14.5 | 14.7 | 15.9 | 19 | 19 | 19 | 16.9 | 17.7 | 17.8 | 20.6 | 20.6 | 20.6

## Hoja1 (2)
ID | A1 | B1 | C1 | A2 | B2 | C2 | A3 | B3 | C3
0 | 20.6 | 20.6 | 20.6 | 20.6 | 20.6 | 20.6 | 20.6 | 20.6 | 20.6
48 | 20.5 | 20.3 | 20.4 | 20.3 | 20.4 | 20.3 | 20.1 | 20.2 | 20.2
117 | 19.5 | 19.4 | 19.6 | 19.7 | 19.9 | 19.4 | 18.6 | 18.9 | 19
167 | 19.9 | 19 | 19.2 | 18.9 | 19.9 | 18.9 | 17.8 | 17.9 | 17.9
215 | 19.1 | 18.9 | 19 | 19.3 | 19.2 | 18.5 | 17.5 | 17.2 | 17.9
287 | 18.4 | 18.2 | 18.1 | 18.3 | 18.9 | 18.3 | 16.3 | 16.7 | 16.2
339 | 18.2 | 16.8 | 18 | 20.5 | 18.5 | 18.8 | 16.4 | 16.3 | 18
V | 8 | 8 | 8 | 10 | 10 | 10 | 13 | 13 | 13